## TableProperties
Temperature | E<sub>g</sub> | IsCalculated | ReferenceId | CrystalSystem | StructureType | SpaceGroup | Comment
300 | 1.78 | 0 | 37
300 | 1.88 | 0 | 37
| 1.72 | 1 | 809 | Cubic | Hg<sub>4</sub>As<sub>2</sub>Cl<sub>3</sub> | Pa3 | Direct. Calculation. VASP
| 1.93 | 0 | 809 | Cubic | Hg<sub>4</sub>As<sub>2</sub>Cl<sub>3</sub> | Pa3 | UV-vis diffuse reflectance spectroscopy