## TableProperties
Temperature | E<sub>g</sub> | IsCalculated | ReferenceId | Comment
300 | 1.9 | 0 | 53 | Indirect (X); solid solution Ga<sub>1-x</sub>Al<sub>x</sub>As
300 | 2.12 | 0 | 53 | Direct (G); solid solution Ga<sub>1-x</sub>Al<sub>x</sub>As