## TableProperties
Temperature | E<sub>g</sub> | IsCalculated | ReferenceId
77 | 2.53 | 0 | 34
77 | 2.56 | 0 | 34
293 | 2.45 | 0 | 34
293 | 2.46 | 0 | 34
293 | 2.544 | 0 | 34
300 | 2.4 | 0 | 40
300 | 3.4 | 0 | 40
300 | 3.6 | 0 | 40