## TableProperties
Temperature | E<sub>g</sub> | IsCalculated | ReferenceId | Comment
300 | 1.91 | 0 | 53 | Solid solution: GaAs<sub>1-x</sub>P<sub>x</sub>