## TableProperties
Temperature | E<sub>g</sub> | IsCalculated | ReferenceId | Comment
300 | 0.27 | 0 | 53 | Solid solution: InAs<sub>1-x</sub>Sb<sub>x</sub>