## TableProperties
CrystalSystem | SpaceGroup | E<sub>g</sub> | IsCalculated | ReferenceId | Comment
Cubic | Fm3m | 0.02 | 0 | 35 | Solid solution: Pb<sub>1-x</sub>Sn<sub>x</sub>Se