## TableProperties
Temperature | E<sub>g</sub> | IsCalculated | ReferenceId | Comment | CrystalSystem | SpaceGroup
300 | 0.06 | 0 | 53 | Solid solution: Pb<sub>1-x</sub>Sn<sub>x</sub>Se
300 | 0.08 | 0 | 53 | Solid solution: Pb<sub>1-x</sub>Sn<sub>x</sub>Se
| 0.058 | 0 | 35 | Solid solution: Pb<sub>1-x</sub>Sn<sub>x</sub>Se | Cubic | Fm3m