## TableProperties
Temperature | E<sub>g</sub> | IsCalculated | ReferenceId | Comment
300 | 0.28 | 0 | 53 | Solid solution: Pb<sub>1-x</sub>Ge<sub>x</sub>Se