## TableProperties
Temperature | E<sub>g</sub> | IsCalculated | ReferenceId | Comment
82 | 0.21 | 0 | 53 | Solid solution: Pb<sub>1-x</sub>Sn<sub>x</sub>Te
293 | 0.3 | 0 | 53 | Solid solution: Pb<sub>1-x</sub>Sn<sub>x</sub>Te