## TableProperties
Temperature | E<sub>g</sub> | IsCalculated | ReferenceId | Comment
12 | 0.1 | 0 | 53 | Solid solution: Pb<sub>1-x</sub>Sn<sub>x</sub>Te
77 | 0.13 | 0 | 53 | Solid solution: Pb<sub>1-x</sub>Sn<sub>x</sub>Te
82 | 0.145 | 0 | 53 | Solid solution: Pb<sub>1-x</sub>Sn<sub>x</sub>Te
293 | 0.23 | 0 | 53 | Solid solution: Pb<sub>1-x</sub>Sn<sub>x</sub>Te