## TableProperties
Temperature | E<sub>g</sub> | IsCalculated | ReferenceId | Comment
300 | 0.257 | 0 | 53 | Direct; solid solution: PbSe<sub>1-x</sub>S<sub>x</sub>
300 | 0.283 | 0 | 53 | Indirect; solid solution: PbSe<sub>1-x</sub>S<sub>x</sub>