## TableProperties
Temperature | E<sub>g</sub> | IsCalculated | ReferenceId | Comment
300 | 0.2 | 0 | 53 | Solid solution: (Bi<sub>2</sub>Te<sub>3</sub>)<sub>1-x</sub> - (Bi<sub>2</sub>Se<sub>3</sub>)<sub>x</sub>
300 | 0.24 | 0 | 53 | Solid solution: (Bi<sub>2</sub>Te<sub>3</sub>)<sub>1-x</sub> - (Bi<sub>2</sub>Se<sub>3</sub>)<sub>x</sub>
300 | 0.28 | 0 | 53 | Nondegen.:solid solution: (Bi<sub>2</sub>Te<sub>3</sub>)<sub>1-x</sub> - (Bi<sub>2</sub>Se<sub>3</sub>)<sub>x</sub>