## TableProperties
CrystalSystem | SpaceGroup | Temperature | E<sub>g</sub> | IsCalculated | ReferenceId | Comment | Direction
Orthorhombic | Pnam | 300 | 1.64 | 0 | 54 | Optical
Orthorhombic | Pnam | 300 | 1.58 | 0 | 27 | Optical | (-)&chi;
Orthorhombic | Pnam | 300 | 1.58 | 0 | 36 | Optical | (-)&chi;
Orthorhombic | Pnam | 300 | 1.56 | 0 | 27 | Optical | ¦¦c
Orthorhombic | Pnam | 300 | 1.56 | 0 | 36 | Optical | ¦¦c