## TableProperties
CrystalSystem | Temperature | E<sub>g</sub> | IsCalculated | ReferenceId | Comment | SpaceGroup | Direction
Orthorhombic | 300 | 1.28 | 0 | 54 | Optical
Orthorhombic | 300 | 1.32 | 0 | 27 | Optical | Pnam | (-)&chi;
Orthorhombic | 300 | 1.3 | 0 | 27 | Optical | Pnam | ¦¦c