## TableProperties
StructureType | E<sub>g</sub> | IsCalculated | ReferenceId | CrystalSystem | Comment | Temperature | SpaceGroup
Arsenopyrite | 1.4 | 0 | 27
| 1.38 | 0 | 27 | Orthorhombic | Optical
| 1.38 | 0 | 36 | Orthorhombic | Optical
| 1.38 | 0 | 44 | Orthorhombic | Optical
| 0.7 | 0 | 36 | Orthorhombic | Thermal | 300
| 0.7 | 0 | 44 | Orthorhombic | Thermal | 300
PdPSe | 0.65 | 0 | 1408 | Orthorhombic | Indirect |  | Pbcn