## TableProperties
StructureType | E<sub>g</sub> | IsCalculated | ReferenceId | Comment | CrystalSystem | SpaceGroup | Temperature
Arsenopyrite | 0.9 | 0 | 27 | Optical
Arsenopyrite | 0.9 | 0 | 36 | Optical
Arsenopyrite | 0.9 | 0 | 45 | Optical
| 0.35 | 0 | 27 | Thermal | Monoclinic | P2<sub>1</sub>/c | 300
| 0.35 | 0 | 36 | Thermal | Monoclinic | P2<sub>1</sub>/c | 300