## TableProperties
CrystalSystem | StructureType | Temperature | E<sub>g</sub> | IsCalculated | ReferenceId
Hexagonal | &gamma;-Bi<sub>2</sub>O<sub>3</sub> | 300 | 0.5 | 0 | 27