## TableProperties
CrystalSystem | SpaceGroup | Temperature | E<sub>g</sub> | IsCalculated | ReferenceId | StructureType
Cubic | I23 | 300 | 3.2 | 0 | 45
Cubic | I23 |  | 3.25 | 0 | 150 | sillenite