## TableProperties
E<sub>g</sub> | IsCalculated | ReferenceId | Comment | Temperature
0.66 | 0 | 27 | T&lt;804 K
0.66 | 0 | 45 | T&lt;804 K
1.6 | 0 | 27 | T&gt;878 K
1.6 | 0 | 37 | T&gt;878 K
1.6 | 0 | 45 | T&gt;878 K
1.41 | 0 | 27 |  | 878
1.41 | 0 | 45 |  | 878