## TableProperties
E<sub>g</sub> | IsCalculated | ReferenceId | CrystalSystem | StructureType | SpaceGroup | Comment | Temperature
2.25 | 0 | 42
2.69 | 1 | 1196 | Orthorhombic | PbGa<sub>2</sub>Se<sub>4</sub> | Fddd | Calculation. Material Studio
2.32 | 0 | 1196 | Orthorhombic | PbGa<sub>2</sub>Se<sub>4</sub> | Fddd | UV-vis-NIR diffuse reflectance spectroscopy | 298