## TableProperties
CrystalSystem | Temperature | E<sub>g</sub> | IsCalculated | ReferenceId | Comment | SpaceGroup
Hexagonal | 298 | 3.3 | 0 | 72 | Indirect transition
Hexagonal | 298 | 3.9 | 0 | 72 | Direct transition
Hexagonal | 298 | 4 | 0 | 72 | Direct transition
Hexagonal | 298 | 4.3 | 0 | 72 | Direct transition
Hexagonal |  | 3.5 | 0 | 158 |  | R3(-)c