## TableProperties
Modification | CrystalSystem | SpaceGroup | E<sub>g</sub> | IsCalculated | ReferenceId | Comment
&alpha; | Monoclinic | C2/m | 0.39 | 0 | 96 | Indirect
&alpha; | Monoclinic | C2/m | 0.43 | 0 | 96 | Optical
&beta; | Monoclinic | P2<sub>1</sub>/m | 0.22 | 0 | 96 | Indirect
&beta; | Monoclinic | P2<sub>1</sub>/m | 0.48 | 0 | 96 | Optical
&gamma; | Orthorhombic | Pnma | 0.56 | 0 | 96 | Indirect
&gamma; | Orthorhombic | Pnma | 0.8 | 0 | 96 | Optical