## TableProperties
Modification | CrystalSystem | SpaceGroup | E<sub>g</sub> | IsCalculated | ReferenceId | Comment
&gamma; | Monoclinic | P2<sub>1</sub>/m | 0.43 | 0 | 96 | Optical