## TableProperties
CrystalSystem | SpaceGroup | E<sub>g</sub> | IsCalculated | ReferenceId | Comment | Modification
Monoclinic | P2<sub>1</sub>/m | 0.65 | 0 | 1498 | UV-vis diffuse reflectance spectroscopy. Crystal
Monoclinic | P2<sub>1</sub>/m | 1.25 | 0 | 1498 | UV-vis diffuse reflectance spectroscopy. Amorphous
Monoclinic | P2<sub>1</sub>/m | 1.25 | 0 | 1498 | UV-vis diffuse reflectance spectroscopy. Film of thickness ~100 nm
Triclinic | P1(-) | 0.47 | 0 | 106 |  | &alpha;
Monoclinic | P2<sub>1</sub>/m | 0.59 | 0 | 106 | Optical | &beta;