## TableProperties
CrystalSystem | E<sub>g</sub> | IsCalculated | ReferenceId | SpaceGroup | Comment
Crystal | 1.82 | 0 | 107
Glass | 1.67 | 0 | 107
Glass | 1.67 | 0 | 130
Monoclinic | 1.82 | 0 | 130 | P2<sub>1</sub>/m
Monoclinic | 1.61 | 1 | 1523 | Pn | Indirect. Calculation. ABINIT
Monoclinic | 1.61 | 0 | 1523 | Pn | UV-vis-NIR diffuse reflectance spectroscopy