## TableProperties
Temperature | E<sub>g</sub> | IsCalculated | ReferenceId | Comment
300 | 1.36 | 0 | 53 | Solid solution: (CdTe)<sub>1-x</sub> - (AlSb)<sub>x</sub>