## TableProperties
Temperature | E<sub>g</sub> | IsCalculated | ReferenceId | Comment
300 | 2.13 | 0 | 53 | Solid solution: (GaP)<sub>1-x</sub> - (ZnSe)<sub>x</sub>