## TableProperties
Temperature | E<sub>g</sub> | IsCalculated | ReferenceId | Comment
77 | 1.49 | 0 | 53 | Optical; solid solution: (2GaAs)<sub>1-x</sub> - (ZnSiAs<sub>2</sub>)<sub>x</sub>
300 | 1.36 | 0 | 53 | Optical; solid solution: (2GaAs)<sub>1-x</sub> - (ZnSiAs<sub>2</sub>)<sub>x</sub>