## TableProperties
Temperature | E<sub>g</sub> | IsCalculated | ReferenceId | Comment
300 | 0.33 | 0 | 53 | Electrical; solid solution: (CdSnAs<sub>2</sub>)<sub>1-x</sub> - (2InAs)<sub>x</sub>
300 | 0.37 | 0 | 53 | Electrical; solid solution: (CdSnAs<sub>2</sub>)<sub>1-x</sub> - (2InAs)<sub>x</sub>