## TableProperties
CrystalSystem | SpaceGroup | E<sub>g</sub> | IsCalculated | ReferenceId | Comment
Monoclinic | P2<sub>1</sub>/m | 2.63 | 0 | 116 | Optical