## TableProperties
CrystalSystem | SpaceGroup | E<sub>g</sub> | IsCalculated | ReferenceId | Comment | Temperature
Orthorhombic | Pmn2<sub>1</sub> | 2.34 | 0 | 227 | Optical
Orthorhombic | Pmn2<sub>1</sub> | 2.05 | 0 | 117 |  | 290
Orthorhombic | Pmn2<sub>1</sub> | 2.05 | 0 | 280 |  | 290