## TableProperties
Modification | CrystalSystem | StructureType | SpaceGroup | E<sub>g</sub> | IsCalculated | ReferenceId
&alpha; | Orthorhombic | GdFeO<sub>3</sub> | Pnma | 1 | 0 | 142
&beta; | Orthorhombic | NH<sub>4</sub>CdCl<sub>3</sub> | Pnma | 0.8 | 0 | 142