## TableProperties
CrystalSystem | StructureType | SpaceGroup | E<sub>g</sub> | IsCalculated | ReferenceId
Tetragonal | chalcopyrite | I4(-)2d | 1.3 | 0 | 145