## TableProperties
CrystalSystem | SpaceGroup | E<sub>g</sub> | IsCalculated | ReferenceId | Temperature | Comment
Monoclinic | C2/c | 1.8 | 0 | 156
Monoclinic | C2/c | 1.97 | 0 | 1104 | 298 | UV-vis diffuse reflectance spectroscopy