## TableProperties
CrystalSystem | SpaceGroup | E<sub>g</sub> | IsCalculated | ReferenceId | Comment
Tetragonal | P4<sub>3</sub>2<sub>1</sub>2 | 2.06 | 0 | 198 | Optical