## TableProperties
CrystalSystem | StructureType | SpaceGroup | E<sub>g</sub> | IsCalculated | ReferenceId | Comment
Tetragonal | AgLaOS | P4/nmm | 2.26 | 0 | 199 | Optical