## TableProperties
CrystalSystem | StructureType | SpaceGroup | E<sub>g</sub> | IsCalculated | ReferenceId | Comment
Orthorhombic | CaFe<sub>2</sub>O<sub>4</sub> | Pnma | 1.8 | 0 | 222 | UV-Vis-NIR