## TableProperties
CrystalSystem | StructureType | SpaceGroup | E<sub>g</sub> | IsCalculated | ReferenceId | Comment
Orthorhombic | CuKS<sub>3</sub>Zr | Cmcm | 1.97 | 0 | 233 | Optical; (001) face
Orthorhombic | CuKS<sub>3</sub>Zr | Cmcm | 2.1 | 0 | 233 | Optical; (010) face