## TableProperties
CrystalSystem | StructureType | SpaceGroup | E<sub>g</sub> | IsCalculated | ReferenceId | Comment
Cubic | perovskite | Pm3(-)m | 2.94 | 0 | 1351 | Diffuse reflectance spectroscopy
Cubic | perovskite | Pm3m | 0.4 | 1 | 350 | DFT calculations; indirect
Cubic | perovskite | Pm3m | 3.1 | 0 | 234