## TableProperties
CrystalSystem | SpaceGroup | E<sub>g</sub> | IsCalculated | ReferenceId | Comment
Monoclinic | Cc | 1.6 | 0 | 239 | Direct; UV-vis reflectance spectra
Monoclinic | Cc | 1.6 | 0 | 303 | UV-vis reflectance spectra