## TableProperties
CrystalSystem | Temperature | E<sub>g</sub> | IsCalculated | ReferenceId | Comment
Monoclinic | 298 | 1.86 | 0 | 261 | Absorption data; indirect
Monoclinic | 298 | 2.05 | 0 | 261 | Absorption data; direct