## TableProperties
CrystalSystem | StructureType | SpaceGroup | E<sub>g</sub> | IsCalculated | ReferenceId | Comment
Hexagonal | delafossite | R3(-)m | 3.8 | 0 | 267 | Optical