## TableProperties
CrystalSystem | StructureType | SpaceGroup | E<sub>g</sub> | IsCalculated | ReferenceId | Comment | Modification
Hexagonal | delafossite | R3(-)m | 2.5 | 0 | 1186 | UV-vis diffuse reflectance spectroscopy
Hexagonal | delafossite | R3(-)m | 4.1 | 0 | 267 | Optical
Orthorhombic | &beta;-NaFeO<sub>2</sub> | Pna2<sub>1</sub> | 2.2 | 0 | 536 | Thin film. From photocurrent spectrum. | &beta;