## TableProperties
CrystalSystem | SpaceGroup | E<sub>g</sub> | IsCalculated | ReferenceId | Comment
Orthorhombic | Pbam | 0.85 | 0 | 289 | UV-vis diffuse reflectance spectroscopy