## TableProperties
CrystalSystem | StructureType | SpaceGroup | E<sub>g</sub> | IsCalculated | ReferenceId | Comment
Monoclinic | K<sub>4</sub>Ti<sub>3</sub>S<sub>14</sub> | C2/c | 2.02 | 0 | 331 | UV-vis reflectance spectra