## TableProperties
CrystalSystem | SpaceGroup | E<sub>g</sub> | IsCalculated | ReferenceId | Comment
Monoclinic | C2 | 2.59 | 0 | 337 | UV-vis diffuse reflectance spectroscopy