## TableProperties
CrystalSystem | SpaceGroup | E<sub>g</sub> | IsCalculated | ReferenceId | Comment
Hexagonal | P6(-)2c | 2.59 | 0 | 347 | UV-vis reflectance spectroscopy