## TableProperties
CrystalSystem | StructureType | SpaceGroup | E<sub>g</sub> | IsCalculated | ReferenceId
Orthorhombic | Cs<sub>3</sub>Bi<sub>2</sub>Cl<sub>9</sub> | Pnma | 2.62 | 0 | 367