## TableProperties
CrystalSystem | SpaceGroup | E<sub>g</sub> | IsCalculated | ReferenceId | Comment | StructureType
Monoclinic | P2<sub>1</sub>/n | 2.1 | 0 | 660 | UV-vis diffuse reflectance spectroscopy
Monoclinic | P2<sub>1</sub>/n | 2.16 | 1 | 660 | Calculation. DFT Method HSE+SOC
Monoclinic | Pc | 1.89 | 0 | 367 |  | Rb<sub>3</sub>Bi<sub>2</sub>I<sub>9</sub>