## TableProperties
CrystalSystem | StructureType | SpaceGroup | E<sub>g</sub> | IsCalculated | ReferenceId | Comment
Hexagonal | Cs<sub>3</sub>Cr<sub>2</sub>Cl<sub>9</sub> | P6<sub>3</sub>/mmc | 0 | 1 | 1052 | Indirect. Calculation. CASTEP. 22 GPa
Hexagonal | Cs<sub>3</sub>Cr<sub>2</sub>Cl<sub>9</sub> | P6<sub>3</sub>/mmc | 0.3 | 1 | 1052 | Indirect. Calculation. CASTEP. 16.5 GPa
Hexagonal | Cs<sub>3</sub>Cr<sub>2</sub>Cl<sub>9</sub> | P6<sub>3</sub>/mmc | 0.78 | 1 | 1052 | Indirect. Calculation. CASTEP. 10.5 GPa
Hexagonal | Cs<sub>3</sub>Cr<sub>2</sub>Cl<sub>9</sub> | P6<sub>3</sub>/mmc | 1.31 | 1 | 1052 | Indirect. Calculation. CASTEP. 5 GPa
Hexagonal | Cs<sub>3</sub>Cr<sub>2</sub>Cl<sub>9</sub> | P6<sub>3</sub>/mmc | 1.8 | 0 | 367
Hexagonal | Cs<sub>3</sub>Cr<sub>2</sub>Cl<sub>9</sub> | P6<sub>3</sub>/mmc | 1.9 | 0 | 660 | UV-vis diffuse reflectance spectroscopy
Hexagonal | Cs<sub>3</sub>Cr<sub>2</sub>Cl<sub>9</sub> | P6<sub>3</sub>/mmc | 2.32 | 1 | 660 | Calculation. DFT Method HSE+SOC